## 300 Boeing Data
Sample ID | Heat_No. | Direction | Spec_Min | Spec_Max | Property | 190
T1 | 700938 | Transverse | 190 |  | UTS | 195.4169493
T2 | 700938 | Transverse | 190 |  | UTS | 198.1306
T3 | 700938 | Transverse | 190 |  | UTS | 197.8173282
T4 | 700938 | Transverse | 190 |  | UTS | 197.0268711
T5 | 700938 | Transverse | 190 |  | UTS | 198.2974
T6 | 700938 | Transverse | 190 |  | UTS | 199.6709
T7 | 700938 | Transverse | 190 |  | UTS | 199.0501512
T8 | 700938 | Transverse | 190 |  | UTS | 197.987
T9 | 700938 | Transverse | 190 |  | UTS | 199.1676
T10 | 700938 | Transverse | 190 |  | UTS | 195.3009189
T11 | 700982 | Transverse | 190 |  | UTS | 204.2266
T12 | 700982 | Transverse | 190 |  | UTS | 205.4637
T13 | 700982 | Transverse | 190 |  | UTS | 205.0968
T14 | 700982 | Transverse | 190 |  | UTS | 204.8371674
T15 | 700982 | Transverse | 190 |  | UTS | 206.0221
T16 | 700982 | Transverse | 190 |  | UTS | 207.3492
T17 | 700982 | Transverse | 190 |  | UTS | 205.764
T18 | 700982 | Transverse | 190 |  | UTS | 206.4848
T19 | 700982 | Transverse | 190 |  | UTS | 203.4434
T20 | 700950 | Transverse | 190 |  | UTS | 203.1286
T21 | 700950 | Transverse | 190 |  | UTS | 202.344
T22 | 700950 | Transverse | 190 |  | UTS | 207.1447
T23 | 700950 | Transverse | 190 |  | UTS | 203.2447
T24 | 700950 | Transverse | 190 |  | UTS | 203.4651
T25 | 700950 | Transverse | 190 |  | UTS | 206.0424
T26 | 700950 | Transverse | 190 |  | UTS | 205.7726625
T27 | 700950 | Transverse | 190 |  | UTS | 208.0831
T28 | 700950 | Transverse | 190 |  | UTS | 203.9365
T29 | 700950 | Transverse | 190 |  | UTS | 206.2281
T30 | 700950 | Transverse | 190 |  | UTS | 204.4949
T1 | 700938 | Transverse | 170 |  | YS | 178.9754
T2 | 700938 | Transverse | 170 |  | YS | 181.0741
T3 | 700938 | Transverse | 170 |  | YS | 181.0828
T4 | 700938 | Transverse | 170 |  | YS | 179.3946
T5 | 700938 | Transverse | 170 |  | YS | 179.0378
T6 | 700938 | Transverse | 170 |  | YS | 183.8936802
T7 | 700938 | Transverse | 170 |  | YS | 178.33
T8 | 700938 | Transverse | 170 |  | YS | 179.9936
T9 | 700938 | Transverse | 170 |  | YS | 179.9008
T10 | 700938 | Transverse | 170 |  | YS | 176.3952156
T11 | 700982 | Transverse | 170 |  | YS | 188.5784076
T12 | 700982 | Transverse | 170 |  | YS | 189.8649
T13 | 700982 | Transverse | 170 |  | YS | 188.2506
T14 | 700982 | Transverse | 170 |  | YS | 185.2062741
T15 | 700982 | Transverse | 170 |  | YS | 186.3158148
T16 | 700982 | Transverse | 170 |  | YS | 187.4747
T17 | 700982 | Transverse | 170 |  | YS | 184.92345
T18 | 700982 | Transverse | 170 |  | YS | 186.0156
T19 | 700982 | Transverse | 170 |  | YS | 186.9235
T20 | 700950 | Transverse | 170 |  | YS | 178.5852894
T21 | 700950 | Transverse | 170 |  | YS | 177.4772
T22 | 700950 | Transverse | 170 |  | YS | 182.8871
T23 | 700950 | Transverse | 170 |  | YS | 177.7005576
T24 | 700950 | Transverse | 170 |  | YS | 177.7644
T25 | 700950 | Transverse | 170 |  | YS | 179.7528453
T26 | 700950 | Transverse | 170 |  | YS | 177.557
T27 | 700950 | Transverse | 170 |  | YS | 183.8444
T28 | 700950 | Transverse | 170 |  | YS | 180.5955
T29 | 700950 | Transverse | 170 |  | YS | 183.0075
T30 | 700950 | Transverse | 170 |  | YS | 176.7999
T1 | 700938 | Transverse | 6 |  | EL | 14.6
T2 | 700938 | Transverse | 6 |  | EL | 14.4
T3 | 700938 | Transverse | 6 |  | EL | 14.72
T4 | 700938 | Transverse | 6 |  | EL | 14.6
T5 | 700938 | Transverse | 6 |  | EL | 14.32
T6 | 700938 | Transverse | 6 |  | EL | 14.4
T7 | 700938 | Transverse | 6 |  | EL | 14.32
T8 | 700938 | Transverse | 6 |  | EL | 14.44
T9 | 700938 | Transverse | 6 |  | EL | 13.96
T10 | 700938 | Transverse | 6 |  | EL | 16.48
T11 | 700982 | Transverse | 6 |  | EL | 13.32
T12 | 700982 | Transverse | 6 |  | EL | 13.88
T13 | 700982 | Transverse | 6 |  | EL | 13.2
T14 | 700982 | Transverse | 6 |  | EL | 13.52
T15 | 700982 | Transverse | 6 |  | EL | 12.28
T16 | 700982 | Transverse | 6 |  | EL | 13.08
T17 | 700982 | Transverse | 6 |  | EL | 15
T18 | 700982 | Transverse | 6 |  | EL | 15.48
T19 | 700982 | Transverse | 6 |  | EL | 15.04
T20 | 700950 | Transverse | 6 |  | EL | 15.2
T21 | 700950 | Transverse | 6 |  | EL | 10.48
T22 | 700950 | Transverse | 6 |  | EL | 11.8
T23 | 700950 | Transverse | 6 |  | EL | 11.6
T24 | 700950 | Transverse | 6 |  | EL | 11.92
T25 | 700950 | Transverse | 6 |  | EL | 11.72
T26 | 700950 | Transverse | 6 |  | EL | 11.92
T27 | 700950 | Transverse | 6 |  | EL | 12.16
T28 | 700950 | Transverse | 6 |  | EL | 12.92
T29 | 700950 | Transverse | 6 |  | EL | 12.28
T30 | 700950 | Transverse | 6 |  | EL | 12.56
T1 | 700938 | Transverse | 20 |  | RA | 49.3
T2 | 700938 | Transverse | 20 |  | RA | 49.07
T3 | 700938 | Transverse | 20 |  | RA | 48.16
T4 | 700938 | Transverse | 20 |  | RA | 51.76
T5 | 700938 | Transverse | 20 |  | RA | 50.73
T6 | 700938 | Transverse | 20 |  | RA | 50.43
T7 | 700938 | Transverse | 20 |  | RA | 48.16
T8 | 700938 | Transverse | 20 |  | RA | 49.3
T9 | 700938 | Transverse | 20 |  | RA | 48.52
T10 | 700938 | Transverse | 20 |  | RA | 48.58
T11 | 700982 | Transverse | 20 |  | RA | 45.89
T12 | 700982 | Transverse | 20 |  | RA | 45.76
T13 | 700982 | Transverse | 20 |  | RA | 46.22
T14 | 700982 | Transverse | 20 |  | RA | 46.7
T15 | 700982 | Transverse | 20 |  | RA | 42.05
T16 | 700982 | Transverse | 20 |  | RA | 43.8
T17 | 700982 | Transverse | 20 |  | RA | 46.48
T18 | 700982 | Transverse | 20 |  | RA | 44.05
T19 | 700982 | Transverse | 20 |  | RA | 47.23
T20 | 700950 | Transverse | 20 |  | RA | 45.23
T21 | 700950 | Transverse | 20 |  | RA | 39.75
T22 | 700950 | Transverse | 20 |  | RA | 37.87
T23 | 700950 | Transverse | 20 |  | RA | 39.06
T24 | 700950 | Transverse | 20 |  | RA | 39.42
T25 | 700950 | Transverse | 20 |  | RA | 38.37
T26 | 700950 | Transverse | 20 |  | RA | 38.01
T27 | 700950 | Transverse | 20 |  | RA | 36.1
T28 | 700950 | Transverse | 20 |  | RA | 38.42
T29 | 700950 | Transverse | 20 |  | RA | 37.02
T30 | 700950 | Transverse | 20 |  | RA | 39.61
L1 | 700938 | Longitudinal | 190 |  | UTS | 199.6622
L2 | 700938 | Longitudinal | 190 |  | UTS | 200.9313
L3 | 700938 | Longitudinal | 190 |  | UTS | 199.156
L4 | 700938 | Longitudinal | 190 |  | UTS | 199.6274
L5 | 700938 | Longitudinal | 190 |  | UTS | 202.885
L6 | 700938 | Longitudinal | 190 |  | UTS | 201.3417516
L7 | 700938 | Longitudinal | 190 |  | UTS | 202.4818
L8 | 700938 | Longitudinal | 190 |  | UTS | 202.4919
L9 | 700938 | Longitudinal | 190 |  | UTS | 199.6216
L10 | 700938 | Longitudinal | 190 |  | UTS | 201.3592
L11 | 700982 | Longitudinal | 190 |  | UTS | 204.9953
L12 | 700982 | Longitudinal | 190 |  | UTS | 204.5964
L13 | 700982 | Longitudinal | 190 |  | UTS | 204.9213
L14 | 700982 | Longitudinal | 190 |  | UTS | 205.0823
L15 | 700982 | Longitudinal | 190 |  | UTS | 206.0149
L16 | 700982 | Longitudinal | 190 |  | UTS | 207.2491
L17 | 700982 | Longitudinal | 190 |  | UTS | 206.9619741
L18 | 700982 | Longitudinal | 190 |  | UTS | 207.4986147
L19 | 700982 | Longitudinal | 190 |  | UTS | 206.64
L20 | 700950 | Longitudinal | 190 |  | UTS | 204.6974
L21 | 700950 | Longitudinal | 190 |  | UTS | 206.8546
L22 | 700950 | Longitudinal | 190 |  | UTS | 206.1266
L23 | 700950 | Longitudinal | 190 |  | UTS | 206.1135018
L24 | 700950 | Longitudinal | 190 |  | UTS | 205.6566321
L25 | 700950 | Longitudinal | 190 |  | UTS | 206.8024323
L26 | 700950 | Longitudinal | 190 |  | UTS | 207.2259
L27 | 700950 | Longitudinal | 190 |  | UTS | 206.669
L28 | 700950 | Longitudinal | 190 |  | UTS | 208.0556
L29 | 700950 | Longitudinal | 190 |  | UTS | 205.893
L30 | 700950 | Longitudinal | 190 |  | UTS | 206.9794
L1 | 700938 | Longitudinal | 170 |  | YS | 177.2944512
L2 | 700938 | Longitudinal | 170 |  | YS | 185.7791742
L3 | 700938 | Longitudinal | 170 |  | YS | 180.3359
L4 | 700938 | Longitudinal | 170 |  | YS | 179.1016
L5 | 700938 | Longitudinal | 170 |  | YS | 180.427272
L6 | 700938 | Longitudinal | 170 |  | YS | 179.4758
L7 | 700938 | Longitudinal | 170 |  | YS | 180.2749821
L8 | 700938 | Longitudinal | 170 |  | YS | 179.5904
L9 | 700938 | Longitudinal | 170 |  | YS | 176.8129
L10 | 700938 | Longitudinal | 170 |  | YS | 181.0901
L11 | 700982 | Longitudinal | 170 |  | YS | 183.9836
L12 | 700982 | Longitudinal | 170 |  | YS | 186.4928
L13 | 700982 | Longitudinal | 170 |  | YS | 186.4159
L14 | 700982 | Longitudinal | 170 |  | YS | 185.566
L15 | 700982 | Longitudinal | 170 |  | YS | 186.5609
L16 | 700982 | Longitudinal | 170 |  | YS | 187.1599
L17 | 700982 | Longitudinal | 170 |  | YS | 186.8118
L18 | 700982 | Longitudinal | 170 |  | YS | 185.9039
L19 | 700982 | Longitudinal | 170 |  | YS | 185.5558
L20 | 700950 | Longitudinal | 170 |  | YS | 182.8276509
L21 | 700950 | Longitudinal | 170 |  | YS | 183.0002
L22 | 700950 | Longitudinal | 170 |  | YS | 180.7783
L23 | 700950 | Longitudinal | 170 |  | YS | 188.0186
L24 | 700950 | Longitudinal | 170 |  | YS | 184.6623816
L25 | 700950 | Longitudinal | 170 |  | YS | 189.0918
L26 | 700950 | Longitudinal | 170 |  | YS | 180.6955923
L27 | 700950 | Longitudinal | 170 |  | YS | 184.6015
L28 | 700950 | Longitudinal | 170 |  | YS | 184.0373
L29 | 700950 | Longitudinal | 170 |  | YS | 187.8851
L30 | 700950 | Longitudinal | 170 |  | YS | 186.3810819
L1 | 700938 | Longitudinal | 10 |  | EL | 15.24
L2 | 700938 | Longitudinal | 10 |  | EL | 14.18
L3 | 700938 | Longitudinal | 10 |  | EL | 15.72
L4 | 700938 | Longitudinal | 10 |  | EL | 15.22
L5 | 700938 | Longitudinal | 10 |  | EL | 15.2
L6 | 700938 | Longitudinal | 10 |  | EL | 14.84
L7 | 700938 | Longitudinal | 10 |  | EL | 15.5
L8 | 700938 | Longitudinal | 10 |  | EL | 14.46
L9 | 700938 | Longitudinal | 10 |  | EL | 14.7
L10 | 700938 | Longitudinal | 10 |  | EL | 13.1
L11 | 700982 | Longitudinal | 10 |  | EL | 13.28
L12 | 700982 | Longitudinal | 10 |  | EL | 14.48
L13 | 700982 | Longitudinal | 10 |  | EL | 14.06
L14 | 700982 | Longitudinal | 10 |  | EL | 13
L15 | 700982 | Longitudinal | 10 |  | EL | 13.9
L16 | 700982 | Longitudinal | 10 |  | EL | 13
L17 | 700982 | Longitudinal | 10 |  | EL | 14.46
L18 | 700982 | Longitudinal | 10 |  | EL | 13.94
L19 | 700982 | Longitudinal | 10 |  | EL | 12.42
L20 | 700950 | Longitudinal | 10 |  | EL | 14.46
L21 | 700950 | Longitudinal | 10 |  | EL | 12.88
L22 | 700950 | Longitudinal | 10 |  | EL | 12.36
L23 | 700950 | Longitudinal | 10 |  | EL | 13.92
L24 | 700950 | Longitudinal | 10 |  | EL | 12.2
L25 | 700950 | Longitudinal | 10 |  | EL | 12.86
L26 | 700950 | Longitudinal | 10 |  | EL | 12.82
L27 | 700950 | Longitudinal | 10 |  | EL | 11.84
L28 | 700950 | Longitudinal | 10 |  | EL | 12.9
L29 | 700950 | Longitudinal | 10 |  | EL | 12.68
L30 | 700950 | Longitudinal | 10 |  | EL | 12.2
L1 | 700938 | Longitudinal | 35 |  | RA | 50.69
L2 | 700938 | Longitudinal | 35 |  | RA | 50.84
L3 | 700938 | Longitudinal | 35 |  | RA | 49.58
L4 | 700938 | Longitudinal | 35 |  | RA | 50.8
L5 | 700938 | Longitudinal | 35 |  | RA | 49.42
L6 | 700938 | Longitudinal | 35 |  | RA | 49.2
L7 | 700938 | Longitudinal | 35 |  | RA | 49.02
L8 | 700938 | Longitudinal | 35 |  | RA | 48.07
L9 | 700938 | Longitudinal | 35 |  | RA | 51.11
L10 | 700938 | Longitudinal | 35 |  | RA | 50.86
L11 | 700982 | Longitudinal | 35 |  | RA | 45.29
L12 | 700982 | Longitudinal | 35 |  | RA | 45.32
L13 | 700982 | Longitudinal | 35 |  | RA | 45.71
L14 | 700982 | Longitudinal | 35 |  | RA | 44.4
L15 | 700982 | Longitudinal | 35 |  | RA | 43.63
L16 | 700982 | Longitudinal | 35 |  | RA | 43.44
L17 | 700982 | Longitudinal | 35 |  | RA | 44.88
L18 | 700982 | Longitudinal | 35 |  | RA | 43.21
L19 | 700982 | Longitudinal | 35 |  | RA | 43.75
L20 | 700950 | Longitudinal | 35 |  | RA | 45.17
L21 | 700950 | Longitudinal | 35 |  | RA | 41.19
L22 | 700950 | Longitudinal | 35 |  | RA | 41.32
L23 | 700950 | Longitudinal | 35 |  | RA | 42.48
L24 | 700950 | Longitudinal | 35 |  | RA | 39.71
L25 | 700950 | Longitudinal | 35 |  | RA | 40.33
L26 | 700950 | Longitudinal | 35 |  | RA | 39.32
L27 | 700950 | Longitudinal | 35 |  | RA | 39.54
L28 | 700950 | Longitudinal | 35 |  | RA | 40.36
L29 | 700950 | Longitudinal | 35 |  | RA | 40.34
L30 | 700950 | Longitudinal | 35 |  | RA | 38.01